## Cast Iron
Twist Angle (Deg) | Torque (lb-in or N-m)
0 | 0.478459
0 | 0.478459
0 | 0.569585
0 | 0.569585
0 | 0.569585
0 | 0.569585
0 | 0.569585
0 | 0.569585
0 | 0.660733
0 | 0.660733
0 | 0.660733
0 | 0.660733
0 | 0.751851
0 | 0.751851
0 | 0.660733
0 | 0.751851
0 | 0.751851
0 | 0.751851
0 | 0.751851
0 | 0.751851
0 | 0.751851
0.134999 | 54.7261
1.31623 | 146.682
2.52002 | 169.669
3.7125 | 229.567
4.90494 | 275.209
6.10866 | 346.75
7.30121 | 415.644
8.48246 | 488.256
9.68608 | 589.96
10.8676 | 706.571
12.0488 | 817.536
13.2301 | 912.998
14.4113 | 1056.85
15.5923 | 1252.04
16.7736 | 1456.21
17.9438 | 1654.72
19.1135 | 1869.42
20.2842 | 2098.87
21.4539 | 2306.42
22.6125 | 2485.76
23.7712 | 2640.27
24.9298 | 2792.8
26.1 | 2945.97
27.2587 | 3078.11
28.4289 | 3195.4
29.5765 | 3300.64
30.7351 | 3393.99
31.8938 | 3477.5
33.052 | 3552.29
34.2111 | 3619.78
35.3693 | 3680.78
36.5174 | 3736.7
37.6765 | 3788.61
38.8356 | 3836.55
39.9827 | 3880.1
41.1308 | 3922.23
42.4799 | 51.7194
43.6722 | 51.9013
44.8645 | 51.9923
46.0688 | 51.9923
47.2611 | 52.6073
48.4534 | 53.8609
49.6457 | 55.4558
49.7702 | 55.5685
49.7702 | 55.5685
49.7702 | 55.5685
49.7702 | 55.5685
49.7702 | 55.5685
49.7702 | 55.5685
49.7702 | 55.5685
49.7702 | 55.6368
49.7702 | 55.6368
49.7702 | 55.615
49.7702 | 55.615
49.7702 | 55.615
49.7702 | 55.7059
49.7702 | 55.5685
49.7702 | 55.7059
49.7702 | 55.7059
49.7702 | 55.7059
49.7702 | 55.7059
49.7702 | 54.8625
49.7702 | 54.7261
49.7702 | 54.909
49.7702 | 55.1365
49.7702 | 55
49.7702 | 54.4523
49.7702 | 55.6368
49.7702 | 55.5003
49.7702 | 55.5003
49.7702 | 54.9308
49.7702 | 54.7716
49.7702 | 55.7742
49.7702 | 55.6368
49.7702 | 55.2501
49.7702 | 54.4077
49.7702 | 54.8625
49.7702 | 51.5365
49.7702 | 51.309
49.7702 | 54.3622
49.7702 | 55.5685
49.7702 | 52.8584
49.7702 | 52.5163
49.7702 | 52.63
49.7702 | 52.4935
49.7702 | 52.6073
49.7702 | 52.2661
49.7702 | 52.6527
49.7702 | 52.6527
49.7702 | 52.7674
49.7702 | 52.5845
49.7702 | 52.5845
49.7702 | 52.6755
49.7702 | 52.6755
49.7702 | 52.6755
49.7702 | 52.63
49.7702 | 52.63
49.7702 | 52.6073
49.7702 | 55.2046
49.7702 | 52.8584
49.7702 | 52.5163
49.7702 | 54.7261
49.7702 | 56.7995
49.7702 | 33.9698
49.7702 | 59.3059
49.7702 | 39.029
49.7702 | 42.7655
49.7702 | 51.1489
49.7702 | 52.7437
49.7702 | 52.7437
49.7702 | 52.8584
49.7702 | 52.721
49.7702 | 52.721
49.7702 | 52.5618
49.7702 | 52.6527
49.7702 | 52.2424
49.7702 | 52.9721
49.7702 | 52.7437
49.7702 | 52.7437
49.7702 | 52.7437
49.7702 | 52.7674
49.7702 | 52.7437
49.7702 | 52.7437
49.7702 | 52.8356
49.7702 | 52.2424
49.7702 | 52.8802
49.7702 | 52.6992
49.7702 | 52.7437
49.7702 | 52.63
49.7702 | 52.5618
49.7702 | 51.0807
49.7702 | 51.2636
49.7702 | 52.4025
49.7702 | 51.6957
49.7702 | 52.6527
49.7702 | 52.721
49.7702 | 50.3975
49.7702 | 47.9375
49.7702 | 51.9695
49.7702 | 51.309
49.7702 | 52.9266
49.7702 | 52.1515
49.7702 | 52.8119
49.7702 | 54.203
49.7702 | 51.6957
49.7702 | 52.63
49.7702 | 52.8356
49.7702 | 52.8356
49.7702 | 52.8356
49.7702 | 52.7437
49.7702 | 52.8119
49.7702 | 52.7892
49.7702 | 52.7892
49.7702 | 52.4025
49.7702 | 52.8584
49.7702 | 52.8584
49.7702 | 52.8584
49.7702 | 52.8584
49.7702 | 52.8356
49.7702 | 52.8356
49.7702 | 52.8356
49.7702 | 52.8356
49.7702 | 52.8356
49.7702 | 52.8356
49.7702 | 52.8356
49.7702 | 52.8356
49.7702 | 52.8356
49.7702 | 52.8356
49.7702 | 52.8356
49.7702 | 52.8356
49.7702 | 52.8356
49.7702 | 52.8356
49.7702 | 52.8356
49.7702 | 52.8356
49.7702 | 52.8356
49.7702 | 52.8356
49.7702 | 52.8356
49.7702 | 52.8356
49.7702 | 52.8356
49.7702 | 52.8356
49.7702 | 52.8356
49.7702 | 52.8356
49.7702 | 52.8356
49.7702 | 52.8356
49.7702 | 52.8356
49.7702 | 52.8356
49.7702 | 52.8356
49.7702 | 52.8356
49.7702 | 52.8356
49.7702 | 52.8356
49.7702 | 52.8356
49.7702 | 52.8356
49.7702 | 52.8356
49.7702 | 52.8356
49.7702 | 52.8356
49.7702 | 52.8356
49.7702 | 52.9266
49.7702 | 52.9266
49.7702 | 52.9266
49.7702 | 52.9266
49.7702 | 52.8356
49.7702 | 52.8356
49.7702 | 52.8356
49.7702 | 52.8356
49.7702 | 52.8356
49.7702 | 52.8356
49.7702 | 52.9266
49.7702 | 52.9266
49.7702 | 52.9266
49.7702 | 52.9266
49.7702 | 52.9266
49.7702 | 52.9266
49.7702 | 52.9266
49.7702 | 52.9266
49.7702 | 52.9266
49.7702 | 52.9266
49.7702 | 52.9266
49.7702 | 52.8356
49.7702 | 52.8356
49.7702 | 52.9266
49.7702 | 52.8356
49.7702 | 52.8356
49.7702 | 52.8584
49.7702 | 52.8584
49.7702 | 52.8584
49.7702 | 52.8584
49.7702 | 52.8584
49.7702 | 52.8584
49.7702 | 52.8584
49.7702 | 52.8584
49.7702 | 52.8584
49.7702 | 52.8584
49.7702 | 52.5618
49.7702 | 52.8356
49.7702 | 52.8356
49.7702 | 52.8356
49.7702 | 52.4708
49.7702 | 52.8356
49.7702 | 52.9266
49.7702 | 52.9266
49.7702 | 52.9266
49.7702 | 52.9266
49.7702 | 52.9266
49.7702 | 52.9266
49.7702 | 52.9266
49.7702 | 52.9266
49.7702 | 52.9266
49.7702 | 52.8356
49.7702 | 52.8119
49.7702 | 52.8584
49.7702 | 52.8584
50.0063 | 52.9266
49.9943 | 52.9266
49.9943 | 52.9266
49.9943 | 52.9266
49.9943 | 52.9484
49.9943 | 52.7674
49.7813 | 52.8356
49.7582 | 52.8802
50.0395 | 52.8119
50.0063 | 52.1515
50.0063 | 52.0614
50.0063 | 53.154
50.0063 | 52.9484
49.9943 | 52.9484
49.7702 | 53.2677
49.7582 | 52.9484
49.7582 | 52.8584
49.7582 | 52.9484
49.7582 | 52.8584
49.8145 | 52.8119
49.7702 | 52.6073
50.0063 | 52.8802
50.0063 | 52.9484
50.0063 | 52.9948
50.0063 | 52.8584
50.0063 | 52.9484
49.7702 | 53.2459
49.7702 | 52.9948
49.7702 | 52.9038
49.7702 | 52.9038
49.7702 | 52.9038
49.7702 | 52.8584
49.7702 | 52.9266
49.7702 | 53.0631
49.7702 | 52.9484
49.7702 | 52.9484
49.7702 | 52.9484
49.7702 | 52.9484
49.7702 | 52.9484
49.7702 | 52.9484
49.7702 | 52.9484
49.7702 | 52.9484
49.7702 | 52.9484
49.7702 | 52.9484
49.7702 | 52.9484
49.7702 | 52.9484
49.7702 | 52.9484
49.7702 | 52.9484
49.7702 | 52.9484
49.7702 | 52.9484
49.7702 | 52.9484
49.7702 | 52.9484
49.7702 | 52.9484
49.7702 | 52.9484
49.7702 | 52.9484
49.7702 | 52.9484
49.7702 | 52.9484
49.7702 | 52.9484
49.7702 | 52.9484
49.7702 | 52.9484
49.7702 | 52.9484
49.7702 | 52.9484
49.7702 | 52.9484
49.7702 | 52.9484
49.7702 | 52.9484
49.7702 | 52.9484
49.7702 | 52.9484
49.7702 | 52.9484
49.7702 | 52.9484
49.7702 | 52.9484